## 55
No. | 経過時間 | f | 測定結果 | C | tan | ε' | ε'' | d | 0.0002
1 | 1.000012 | 100 | 0 | 1.27647e-11 | 0.165815 | 72.11695 | 11.95807 | S | 4e-05
2 | 1.000012 | 107.23 | 0 | 1.26642e-11 | 0.169019 | 71.54915 | 12.09317 | ε_0 | 8.85e-13
3 | 1.000012 | 114.98 | 0 | 1.26065e-11 | 0.178335 | 71.22316 | 12.70158
4 | 1.000012 | 123.28 | 0 | 1.2449e-11 | 0.182185 | 70.33333 | 12.81368
5 | 1.000023 | 132.19 | 0 | 1.23847e-11 | 0.183905 | 69.97006 | 12.86784
6 | 1.000023 | 141.75 | 0 | 1.22164e-11 | 0.188604 | 69.01921 | 13.0173
7 | 1.000023 | 151.99 | 0 | 1.21338e-11 | 0.200664 | 68.55254 | 13.75603
8 | 1.000023 | 162.98 | 0 | 1.20778e-11 | 0.200443 | 68.23616 | 13.67746
9 | 1.000035 | 174.75 | 0 | 1.19665e-11 | 0.205158 | 67.60734 | 13.87019
10 | 1.000035 | 187.38 | 0 | 1.18619e-11 | 0.210632 | 67.01638 | 14.1158
11 | 1.000035 | 200.92 | 0 | 1.17842e-11 | 0.221249 | 66.5774 | 14.73018
12 | 1.000046 | 215.44 | 0 | 1.16333e-11 | 0.223026 | 65.72486 | 14.65835
13 | 1.000046 | 231.01 | 0 | 1.15004e-11 | 0.227017 | 64.97401 | 14.75021
14 | 1.000046 | 247.71 | 0 | 1.14325e-11 | 0.23678 | 64.5904 | 15.29371
15 | 1.000046 | 265.61 | 0 | 1.12559e-11 | 0.238115 | 63.59266 | 15.14237
16 | 1.000058 | 284.8 | 0 | 1.11128e-11 | 0.241123 | 62.78418 | 15.13871
17 | 1.000058 | 305.39 | 0 | 1.09901e-11 | 0.244802 | 62.09096 | 15.19999
18 | 1.000058 | 327.45 | 0 | 1.08787e-11 | 0.248792 | 61.46158 | 15.29115
19 | 1.000058 | 351.12 | 0 | 1.06676e-11 | 0.249973 | 60.26893 | 15.0656
20 | 1.000069 | 376.49 | 0 | 1.0631e-11 | 0.252977 | 60.06215 | 15.19434
21 | 1.000069 | 403.7 | 0 | 1.0479e-11 | 0.257673 | 59.20339 | 15.25512
22 | 1.000069 | 432.88 | 0 | 1.03535e-11 | 0.259166 | 58.49435 | 15.15975
23 | 1.000069 | 464.16 | 0 | 1.02173e-11 | 0.261312 | 57.72486 | 15.0842
24 | 1.000081 | 497.7 | 0 | 1.00751e-11 | 0.263376 | 56.92147 | 14.9917488
25 | 1.000081 | 533.67 | 0 | 9.93899e-12 | 0.263708 | 56.15249 | 14.80786
26 | 1.000081 | 572.24 | 0 | 9.80292e-12 | 0.265057 | 55.38373 | 14.67985
27 | 1.000081 | 613.59 | 0 | 9.66831e-12 | 0.26438 | 54.62322 | 14.44129
28 | 1.000093 | 657.93 | 0 | 9.53079e-12 | 0.263533 | 53.84627 | 14.19027
29 | 1.000093 | 705.48 | 0 | 9.41528e-12 | 0.263986 | 53.19367 | 14.04238
30 | 1.000093 | 756.46 | 0 | 9.28532e-12 | 0.26415 | 52.45944 | 13.85716
31 | 1.000104 | 811.13 | 0 | 9.15073e-12 | 0.263495 | 51.69904 | 13.62244
32 | 1.000104 | 869.75 | 0 | 9.02915e-12 | 0.261653 | 51.01215 | 13.34748
33 | 1.000104 | 932.6 | 0 | 8.90784e-12 | 0.260596 | 50.32678 | 13.11496
34 | 1.000104 | 1000 | 0 | 8.7905e-12 | 0.258746 | 49.66384 | 12.85032
35 | 1.000116 | 1072.3 | 0 | 8.68271e-12 | 0.256373 | 49.05486 | 12.57634
36 | 1.000116 | 1149.8 | 0 | 8.57402e-12 | 0.252946 | 48.44079 | 12.2529
37 | 1.000116 | 1232.8 | 0 | 8.45935e-12 | 0.251028 | 47.79294 | 11.99737
38 | 1.000116 | 1321.9 | 0 | 8.34877e-12 | 0.248489 | 47.16819 | 11.72078
39 | 1.000127 | 1417.5 | 0 | 8.24068e-12 | 0.245742 | 46.55751 | 11.44114
40 | 1.000127 | 1519.9 | 0 | 8.1364e-12 | 0.24257 | 45.96836 | 11.15055
41 | 1.000127 | 1629.8 | 0 | 8.03216e-12 | 0.23935 | 45.37944 | 10.86157
42 | 1.000127 | 1747.5 | 0 | 7.93442e-12 | 0.236034 | 44.82723 | 10.58075
43 | 1.000139 | 1873.8 | 0 | 7.8433e-12 | 0.232555 | 44.31243 | 10.30508
44 | 1.000139 | 2009.2 | 0 | 7.75827e-12 | 0.229615 | 43.83203 | 10.06449
45 | 1.000139 | 2154.4 | 0 | 7.66266e-12 | 0.225793 | 43.29186 | 9.77499994
46 | 1.00015 | 2310.1 | 0 | 7.58888e-12 | 0.222382 | 42.87503 | 9.534635
47 | 1.00015 | 2477.1 | 0 | 7.49434e-12 | 0.218626 | 42.3409 | 9.256822
48 | 1.00015 | 2656.1 | 0 | 7.40739e-12 | 0.213552 | 41.84966 | 8.937079
49 | 1.00015 | 2848 | 0 | 7.32356e-12 | 0.209012 | 41.37605 | 8.64809
50 | 1.000162 | 3053.9 | 0 | 7.24408e-12 | 0.205666 | 40.92701 | 8.417294
51 | 1.000162 | 3274.5 | 0 | 7.16433e-12 | 0.20109 | 40.47644 | 8.139407
52 | 1.000162 | 3511.2 | 0 | 7.08354e-12 | 0.195894 | 40.02 | 7.83967788
53 | 1.000162 | 3764.9 | 0 | 7.00969e-12 | 0.192233 | 39.60277 | 7.612959
54 | 1.000174 | 4037 | 0 | 6.94519e-12 | 0.188502 | 39.23836 | 7.39651
55 | 1.000174 | 4328.8 | 0 | 6.88106e-12 | 0.185568 | 38.87605 | 7.21415
56 | 1.000174 | 4641.6 | 0 | 6.82101e-12 | 0.182179 | 38.53678 | 7.020592
57 | 1.000174 | 4977 | 0 | 6.76734e-12 | 0.178879 | 38.23356 | 6.839181
58 | 1.000185 | 5336.7 | 0 | 6.7092e-12 | 0.174771 | 37.90508 | 6.62471
59 | 1.000185 | 5722.4 | 0 | 6.65899e-12 | 0.172015 | 37.62141 | 6.471447
60 | 1.000185 | 6135.9 | 0 | 6.6033e-12 | 0.167375 | 37.30678 | 6.244222
61 | 1.000197 | 6579.3 | 0 | 6.55902e-12 | 0.164208 | 37.05661 | 6.084992
62 | 1.000197 | 7054.8 | 0 | 6.50859e-12 | 0.160095 | 36.77169 | 5.886964
63 | 1.000197 | 7564.6 | 0 | 6.46352e-12 | 0.156311 | 36.51706 | 5.708019
64 | 1.000197 | 8111.3 | 0 | 6.42105e-12 | 0.153062 | 36.27712 | 5.552648
65 | 1.000208 | 8697.5 | 0 | 6.37951e-12 | 0.149363 | 36.04243 | 5.383405
66 | 1.000208 | 9326 | 0 | 6.34233e-12 | 0.146276 | 35.83237 | 5.241416
67 | 1.000208 | 10000 | 0 | 6.30597e-12 | 0.143257 | 35.62695 | 5.10381
68 | 1.000208 | 10723 | 0 | 6.26886e-12 | 0.140038 | 35.41729 | 4.959766
69 | 1.00022 | 11498 | 0 | 6.25512e-12 | 0.136206 | 35.33966 | 4.813474
70 | 1.00022 | 12328 | 0 | 6.20134e-12 | 0.134591 | 35.03582 | 4.715506
71 | 1.00022 | 13219 | 0 | 6.17072e-12 | 0.130723 | 34.86282 | 4.557373
72 | 1.00022 | 14175 | 0 | 6.14111e-12 | 0.127921 | 34.69554 | 4.438288
73 | 1.000231 | 15199 | 0 | 6.11053e-12 | 0.125036 | 34.52277 | 4.316589
74 | 1.000231 | 16298 | 0 | 6.08898e-12 | 0.122649 | 34.40102 | 4.21925
75 | 1.000231 | 17475 | 0 | 6.0667e-12 | 0.120309 | 34.27514 | 4.123608
76 | 1.000231 | 18738 | 0 | 6.02816e-12 | 0.116929 | 34.0574 | 3.982298
77 | 1.000243 | 20092 | 0 | 5.95468e-12 | 0.114215 | 33.64226 | 3.842451
78 | 1.000243 | 21544 | 0 | 5.91676e-12 | 0.112232 | 33.42802 | 3.751694
79 | 1.000243 | 23101 | 0 | 5.89767e-12 | 0.108692 | 33.32017 | 3.621636
80 | 1.000255 | 24771 | 0 | 5.87484e-12 | 0.105761 | 33.19119 | 3.510333
81 | 1.000255 | 26561 | 0 | 5.87424e-12 | 0.104311 | 33.1878 | 3.461852
82 | 1.000255 | 28480 | 0 | 5.83745e-12 | 0.0995921 | 32.97994 | 3.284542
83 | 1.000255 | 30539 | 0 | 5.82585e-12 | 0.0971667 | 32.91441 | 3.198184
84 | 1.000266 | 32745 | 0 | 5.78497e-12 | 0.0938845 | 32.68345 | 3.068469
85 | 1.000266 | 35112 | 0 | 5.76558e-12 | 0.0917686 | 32.5739 | 2.989261044
86 | 1.000266 | 37649 | 0 | 5.74388e-12 | 0.0873303 | 32.4513 | 2.833982
87 | 1.000266 | 40370 | 0 | 5.70939e-12 | 0.0864388 | 32.25644 | 2.788208
88 | 1.000278 | 43288 | 0 | 5.70459e-12 | 0.0860231 | 32.22932 | 2.772466
89 | 1.000278 | 46416 | 0 | 5.6984e-12 | 0.0838894 | 32.19435 | 2.700765
90 | 1.000278 | 49770 | 0 | 5.68265e-12 | 0.083567 | 32.10537 | 2.682949
91 | 1.000289 | 53367 | 0 | 5.66654e-12 | 0.0809585 | 32.01435 | 2.591834
92 | 1.000289 | 57224 | 0 | 5.65245e-12 | 0.0802043 | 31.93475 | 2.561304
93 | 1.000289 | 61359 | 0 | 5.64078e-12 | 0.07743 | 31.86881 | 2.467602
94 | 1.000289 | 65793 | 0 | 5.62638e-12 | 0.0772047 | 31.78746 | 2.454141
95 | 1.000301 | 70548 | 0 | 5.61725e-12 | 0.0764775 | 31.73588 | 2.42708
96 | 1.000301 | 75646 | 0 | 5.61717e-12 | 0.0743329 | 31.73542 | 2.358986
97 | 1.000301 | 81113 | 0 | 5.60872e-12 | 0.0739404 | 31.68768 | 2.343
98 | 1.000301 | 86975 | 0 | 5.60835e-12 | 0.0725476 | 31.68559 | 2.298714
99 | 1.0003125 | 93260 | 0 | 5.61075e-12 | 0.0730869 | 31.69915 | 2.316793
100 | 1.0003125 | 100000 | 0 | 5.61424e-12 | 0.0728331 | 31.71887 | 2.310184

## 60
No. | 経過時間 | f | 測定結果 | C | tan | ε' | ε'' | d | 0.0002
1 | 1.000012 | 100 | 0 | 1.28274e-11 | 0.0987 | 72.47119 | 7.152906 | S | 4e-05
2 | 1.000012 | 107.23 | 0 | 1.28743e-11 | 0.101293 | 72.73616 | 7.367664 | ε_0 | 8.85e-13
3 | 1.000012 | 114.98 | 0 | 1.28962e-11 | 0.112051 | 72.85989 | 8.164023
4 | 1.000012 | 123.28 | 0 | 1.27776e-11 | 0.124115 | 72.18983 | 8.959841
5 | 1.000023 | 132.19 | 0 | 1.27571e-11 | 0.121517 | 72.07401 | 8.758218
6 | 1.000023 | 141.75 | 0 | 1.26314e-11 | 0.123818 | 71.36384 | 8.836128
7 | 1.000023 | 151.99 | 0 | 1.25938e-11 | 0.13453 | 71.15141 | 9.572
8 | 1.000023 | 162.98 | 0 | 1.25685e-11 | 0.137795 | 71.00847 | 9.784613
9 | 1.000035 | 174.75 | 0 | 1.25135e-11 | 0.144377 | 70.69774 | 10.20713
10 | 1.000035 | 187.38 | 0 | 1.24507e-11 | 0.149371 | 70.34294 | 10.50719
11 | 1.000035 | 200.92 | 0 | 1.2331e-11 | 0.157915 | 69.66667 | 11.00141
12 | 1.000035 | 215.44 | 0 | 1.23213e-11 | 0.162427 | 69.61186 | 11.3068463
13 | 1.000046 | 231.01 | 0 | 1.22396e-11 | 0.168968 | 69.15028 | 11.68418
14 | 1.000046 | 247.71 | 0 | 1.21804e-11 | 0.183905 | 68.81582 | 12.65557
15 | 1.000046 | 265.61 | 0 | 1.20491e-11 | 0.180126 | 68.07401 | 12.2619
16 | 1.000058 | 284.8 | 0 | 1.19913e-11 | 0.186103 | 67.74746 | 12.60801
17 | 1.000058 | 305.39 | 0 | 1.18752e-11 | 0.191626 | 67.09153 | 12.85648
18 | 1.000058 | 327.45 | 0 | 1.17654e-11 | 0.197297 | 66.47119 | 13.11457
19 | 1.000058 | 351.12 | 0 | 1.17659e-11 | 0.209146 | 66.47401 | 13.90277
20 | 1.000069 | 376.49 | 0 | 1.15789e-11 | 0.207985 | 65.41751 | 13.60586
21 | 1.000069 | 403.7 | 0 | 1.14834e-11 | 0.213281 | 64.87797 | 13.83724
22 | 1.000069 | 432.88 | 0 | 1.13713e-11 | 0.219658 | 64.24463 | 14.11185
23 | 1.000069 | 464.16 | 0 | 1.12657e-11 | 0.225166 | 63.64802 | 14.33137
24 | 1.000081 | 497.7 | 0 | 1.11559e-11 | 0.229281 | 63.02768 | 14.45105
25 | 1.000081 | 533.67 | 0 | 1.10526e-11 | 0.233882 | 62.44407 | 14.60454
26 | 1.000081 | 572.24 | 0 | 1.09407e-11 | 0.237176 | 61.81186 | 14.66029
27 | 1.000081 | 613.59 | 0 | 1.08242e-11 | 0.240815 | 61.15367 | 14.72672
28 | 1.000093 | 657.93 | 0 | 1.07062e-11 | 0.244829 | 60.48701 | 14.80897
29 | 1.000093 | 705.48 | 0 | 1.05807e-11 | 0.249011 | 59.77797 | 14.88537
30 | 1.000093 | 756.46 | 0 | 1.04518e-11 | 0.252092 | 59.04972 | 14.88596
31 | 1.000104 | 811.13 | 0 | 1.03303e-11 | 0.254911 | 58.36328 | 14.87744
32 | 1.000104 | 869.75 | 0 | 1.02067e-11 | 0.257349 | 57.66497 | 14.84002
33 | 1.000104 | 932.6 | 0 | 1.00845e-11 | 0.259487 | 56.97458 | 14.78416
34 | 1.000104 | 1000 | 0 | 9.95875e-12 | 0.261518 | 56.26412 | 14.71408
35 | 1.000116 | 1072.3 | 0 | 9.83104e-12 | 0.262619 | 55.5426 | 14.58654
36 | 1.000116 | 1149.8 | 0 | 9.66679e-12 | 0.262891 | 54.61463 | 14.3577
37 | 1.000116 | 1232.8 | 0 | 9.57672e-12 | 0.264245 | 54.10576 | 14.29718
38 | 1.000116 | 1321.9 | 0 | 9.45102e-12 | 0.265002 | 53.39559 | 14.14994
39 | 1.000127 | 1417.5 | 0 | 9.32736e-12 | 0.26529 | 52.69695 | 13.97997
40 | 1.000127 | 1519.9 | 0 | 9.20587e-12 | 0.265239 | 52.01056 | 13.79523
41 | 1.000127 | 1629.8 | 0 | 9.08345e-12 | 0.264692 | 51.31893 | 13.58371
42 | 1.000127 | 1747.5 | 0 | 8.96512e-12 | 0.26367 | 50.6504 | 13.35499
43 | 1.000139 | 1873.8 | 0 | 8.84539e-12 | 0.262968 | 49.97395 | 13.14155
44 | 1.000139 | 2009.2 | 0 | 8.73021e-12 | 0.261671 | 49.32322 | 12.90646
45 | 1.000139 | 2154.4 | 0 | 8.61601e-12 | 0.260246 | 48.67802 | 12.66826
46 | 1.00015 | 2310.1 | 0 | 8.50123e-12 | 0.258435 | 48.02955 | 12.41252
47 | 1.00015 | 2477.1 | 0 | 8.38866e-12 | 0.256178 | 47.39356 | 12.14118724
48 | 1.00015 | 2656.1 | 0 | 8.27711e-12 | 0.253208 | 46.76333 | 11.84085
49 | 1.00015 | 2848 | 0 | 8.16936e-12 | 0.250644 | 46.15458 | 11.56837
50 | 1.000162 | 3053.9 | 0 | 8.05928e-12 | 0.247945 | 45.53266 | 11.28959
51 | 1.000162 | 3274.5 | 0 | 7.95019e-12 | 0.244601 | 44.91633 | 10.98658
52 | 1.000162 | 3511.2 | 0 | 7.84774e-12 | 0.241296 | 44.33751 | 10.69846
53 | 1.000162 | 3764.9 | 0 | 7.74947e-12 | 0.238015 | 43.78232 | 10.42085
54 | 1.000174 | 4037 | 0 | 7.657e-12 | 0.23508 | 43.25989 | 10.16953
55 | 1.000174 | 4328.8 | 0 | 7.56978e-12 | 0.232597 | 42.76712 | 9.947503
56 | 1.000174 | 4641.6 | 0 | 7.48501e-12 | 0.229275 | 42.28819 | 9.695625
57 | 1.000174 | 4977 | 0 | 7.39976e-12 | 0.225952 | 41.80655 | 9.446274
58 | 1.000185 | 5336.7 | 0 | 7.31512e-12 | 0.222093 | 41.32836 | 9.17874
59 | 1.000185 | 5722.4 | 0 | 7.23146e-12 | 0.218149 | 40.85571 | 8.912631
60 | 1.000185 | 6135.9 | 0 | 7.16089e-12 | 0.214419 | 40.45701 | 8.674751
61 | 1.000185 | 6579.3 | 0 | 7.08742e-12 | 0.21061 | 40.04192 | 8.433229
62 | 1.000197 | 7054.8 | 0 | 7.01623e-12 | 0.206731 | 39.63972 | 8.194758
63 | 1.000197 | 7564.6 | 0 | 6.94645e-12 | 0.202311 | 39.24548 | 7.93979235
64 | 1.000197 | 8111.3 | 0 | 6.87812e-12 | 0.198153 | 38.85944 | 7.700114
65 | 1.000208 | 8697.5 | 0 | 6.81617e-12 | 0.194096 | 38.50944 | 7.474527
66 | 1.000208 | 9326 | 0 | 6.75563e-12 | 0.190137 | 38.1674 | 7.257035
67 | 1.000208 | 10000 | 0 | 6.70381e-12 | 0.186296 | 37.87463 | 7.055893
68 | 1.000208 | 10723 | 0 | 6.63601e-12 | 0.183143 | 37.49158 | 6.866321
69 | 1.00022 | 11498 | 0 | 6.58694e-12 | 0.178849 | 37.21435 | 6.655749
70 | 1.00022 | 12328 | 0 | 6.54014e-12 | 0.175023 | 36.94994 | 6.46709
71 | 1.00022 | 13219 | 0 | 6.48792e-12 | 0.170984 | 36.65492 | 6.267404
72 | 1.00022 | 14175 | 0 | 6.44061e-12 | 0.167007 | 36.38763 | 6.076988
73 | 1.000231 | 15199 | 0 | 6.39502e-12 | 0.163024 | 36.13006 | 5.890066
74 | 1.000231 | 16298 | 0 | 6.35021e-12 | 0.159419 | 35.87689 | 5.719458
75 | 1.000231 | 17475 | 0 | 6.30994e-12 | 0.155744 | 35.64938 | 5.552177
76 | 1.000231 | 18738 | 0 | 6.27214e-12 | 0.151757 | 35.43582 | 5.377634
77 | 1.000243 | 20092 | 0 | 6.17461e-12 | 0.147178 | 34.8848 | 5.134275
78 | 1.000243 | 21544 | 0 | 6.13367e-12 | 0.144609 | 34.6535 | 5.01120839
79 | 1.000243 | 23101 | 0 | 6.10609e-12 | 0.14022 | 34.49768 | 4.837265
80 | 1.000255 | 24771 | 0 | 6.07546e-12 | 0.137792 | 34.32463 | 4.72966
81 | 1.000255 | 26561 | 0 | 6.04468e-12 | 0.134339 | 34.15073 | 4.587776
82 | 1.000255 | 28480 | 0 | 6.01479e-12 | 0.130959 | 33.98186 | 4.450231
83 | 1.000255 | 30539 | 0 | 5.97882e-12 | 0.127184 | 33.77864 | 4.296103
84 | 1.000266 | 32745 | 0 | 5.93936e-12 | 0.12316 | 33.55571 | 4.132721
85 | 1.000266 | 35112 | 0 | 5.90033e-12 | 0.118958 | 33.3352 | 3.965488
86 | 1.000266 | 37649 | 0 | 5.87119e-12 | 0.115551 | 33.17056 | 3.832892
87 | 1.000266 | 40370 | 0 | 5.8468e-12 | 0.112913 | 33.03277 | 3.729829
88 | 1.000278 | 43288 | 0 | 5.82708e-12 | 0.111001 | 32.92136 | 3.654303
89 | 1.000278 | 46416 | 0 | 5.81152e-12 | 0.109614 | 32.83345 | 3.599005
90 | 1.000278 | 49770 | 0 | 5.79127e-12 | 0.107592 | 32.71904 | 3.520307
91 | 1.000289 | 53367 | 0 | 5.76732e-12 | 0.104861 | 32.58373 | 3.416762
92 | 1.000289 | 57224 | 0 | 5.74844e-12 | 0.102594 | 32.47706 | 3.331952
93 | 1.000289 | 61359 | 0 | 5.73061e-12 | 0.100682 | 32.37633 | 3.259713
94 | 1.000289 | 65793 | 0 | 5.71541e-12 | 0.0988038 | 32.29045 | 3.190419
95 | 1.000301 | 70548 | 0 | 5.70219e-12 | 0.0970308 | 32.21576 | 3.125921
96 | 1.000301 | 75646 | 0 | 5.69205e-12 | 0.0952534 | 32.15847 | 3.063204
97 | 1.000301 | 81113 | 0 | 5.68134e-12 | 0.0937347 | 32.09797 | 3.008693
98 | 1.000301 | 86975 | 0 | 5.67473e-12 | 0.0921112 | 32.06062 | 2.953142
99 | 1.0003125 | 93260 | 0 | 5.67002e-12 | 0.0911591 | 32.03401 | 2.920192
100 | 1.0003125 | 100000 | 0 | 5.66908e-12 | 0.0903985 | 32.0287 | 2.895346

## 65
No. | 経過時間 | f | 測定結果 | C | tan | ε' | ε'' | d | 0.0002
1 | 1.000012 | 100 | 0 | 1.2865e-11 | 0.0526674 | 72.68362 | 3.828057 | S | 4e-05
2 | 1.000012 | 107.23 | 0 | 1.30172e-11 | 0.0580597 | 73.5435 | 4.269914 | ε_0 | 8.85e-13
3 | 1.000012 | 114.98 | 0 | 1.29924e-11 | 0.066216 | 73.40339 | 4.860479
4 | 1.000012 | 123.28 | 0 | 1.28025e-11 | 0.0660399 | 72.33051 | 4.7767
5 | 1.000023 | 132.19 | 0 | 1.28564e-11 | 0.0725884 | 72.63503 | 5.27246
6 | 1.000023 | 141.75 | 0 | 1.28915e-11 | 0.0653075 | 72.83333 | 4.756563
7 | 1.000023 | 151.99 | 0 | 1.28188e-11 | 0.064696 | 72.4226 | 4.685452
8 | 1.000023 | 162.98 | 0 | 1.27329e-11 | 0.0751219 | 71.93729 | 5.404066
9 | 1.000035 | 174.75 | 0 | 1.27614e-11 | 0.0808191 | 72.09831 | 5.82692
10 | 1.000035 | 187.38 | 0 | 1.27527e-11 | 0.0825841 | 72.04915 | 5.950114
11 | 1.000035 | 200.92 | 0 | 1.26537e-11 | 0.0908758 | 71.48983 | 6.496696
12 | 1.000035 | 215.44 | 0 | 1.26579e-11 | 0.0936406 | 71.51356 | 6.696573
13 | 1.000046 | 231.01 | 0 | 1.26255e-11 | 0.0968434 | 71.33051 | 6.907889
14 | 1.000046 | 247.71 | 0 | 1.25999e-11 | 0.092866 | 71.18588 | 6.610748
15 | 1.000046 | 265.61 | 0 | 1.25548e-11 | 0.106378 | 70.93107 | 7.545506
16 | 1.000058 | 284.8 | 0 | 1.24945e-11 | 0.112262 | 70.5904 | 7.924619
17 | 1.000058 | 305.39 | 0 | 1.24556e-11 | 0.114065 | 70.37062 | 8.026825
18 | 1.000058 | 327.45 | 0 | 1.24093e-11 | 0.119257 | 70.10904 | 8.360994
19 | 1.000058 | 351.12 | 0 | 1.23468e-11 | 0.134297 | 69.75593 | 9.368012
20 | 1.000069 | 376.49 | 0 | 1.23158e-11 | 0.129209 | 69.58079 | 8.990464
21 | 1.000069 | 403.7 | 0 | 1.227e-11 | 0.134637 | 69.32203 | 9.333311
22 | 1.000069 | 432.88 | 0 | 1.2203e-11 | 0.140689 | 68.9435 | 9.699592
23 | 1.000069 | 464.16 | 0 | 1.21441e-11 | 0.146977 | 68.61073 | 10.0842
24 | 1.000081 | 497.7 | 0 | 1.20769e-11 | 0.153179 | 68.23107 | 10.45157
25 | 1.000081 | 533.67 | 0 | 1.20022e-11 | 0.158722 | 67.80904 | 10.76279
26 | 1.000081 | 572.24 | 0 | 1.19363e-11 | 0.164569 | 67.43672 | 11.09799
27 | 1.000081 | 613.59 | 0 | 1.18541e-11 | 0.170386 | 66.97232 | 11.41115
28 | 1.000093 | 657.93 | 0 | 1.17657e-11 | 0.175144 | 66.47288 | 11.64233
29 | 1.000093 | 705.48 | 0 | 1.16799e-11 | 0.18292 | 65.98814 | 12.07055
30 | 1.000093 | 756.46 | 0 | 1.15838e-11 | 0.188873 | 65.4452 | 12.36083
31 | 1.000104 | 811.13 | 0 | 1.149e-11 | 0.1958 | 64.91525 | 12.71041
32 | 1.000104 | 869.75 | 0 | 1.13912e-11 | 0.202079 | 64.35706 | 13.00521
33 | 1.000104 | 932.6 | 0 | 1.12813e-11 | 0.208262 | 63.73616 | 13.27382
34 | 1.000104 | 1000 | 0 | 1.11715e-11 | 0.214646 | 63.11582 | 13.54756
35 | 1.000116 | 1072.3 | 0 | 1.10531e-11 | 0.219728 | 62.44689 | 13.72133
36 | 1.000116 | 1149.8 | 0 | 1.08949e-11 | 0.221461 | 61.55311 | 13.63161
37 | 1.000116 | 1232.8 | 0 | 1.08271e-11 | 0.228999 | 61.17006 | 14.00788
38 | 1.000116 | 1321.9 | 0 | 1.07067e-11 | 0.233886 | 60.48983 | 14.14772
39 | 1.000127 | 1417.5 | 0 | 1.05868e-11 | 0.238314 | 59.81243 | 14.25414
40 | 1.000127 | 1519.9 | 0 | 1.0471e-11 | 0.241867 | 59.15819 | 14.30841
41 | 1.000127 | 1629.8 | 0 | 1.03565e-11 | 0.245237 | 58.5113 | 14.34914
42 | 1.000127 | 1747.5 | 0 | 1.02341e-11 | 0.248412 | 57.81977 | 14.36313
43 | 1.000139 | 1873.8 | 0 | 1.01099e-11 | 0.251377 | 57.11808 | 14.35817
44 | 1.000139 | 2009.2 | 0 | 9.98202e-12 | 0.254042 | 56.39559 | 14.32685
45 | 1.000139 | 2154.4 | 0 | 9.85726e-12 | 0.255914 | 55.69073 | 14.25204
46 | 1.00015 | 2310.1 | 0 | 9.73097e-12 | 0.258264 | 54.97723 | 14.19864
47 | 1.00015 | 2477.1 | 0 | 9.60645e-12 | 0.260093 | 54.27373 | 14.11622
48 | 1.00015 | 2656.1 | 0 | 9.47964e-12 | 0.260319 | 53.55729 | 13.94198
49 | 1.00015 | 2848 | 0 | 9.35394e-12 | 0.261501 | 52.84712 | 13.81957
50 | 1.000162 | 3053.9 | 0 | 9.22479e-12 | 0.261249 | 52.11746 | 13.61563
51 | 1.000162 | 3274.5 | 0 | 9.09851e-12 | 0.261434 | 51.40401 | 13.43876
52 | 1.000162 | 3511.2 | 0 | 8.97295e-12 | 0.261025 | 50.69463 | 13.23257
53 | 1.000162 | 3764.9 | 0 | 8.84754e-12 | 0.259657 | 49.9861 | 12.97924
54 | 1.000174 | 4037 | 0 | 8.7324e-12 | 0.260038 | 49.33559 | 12.82913
55 | 1.000174 | 4328.8 | 0 | 8.62513e-12 | 0.259354 | 48.72955 | 12.6382
56 | 1.000174 | 4641.6 | 0 | 8.51151e-12 | 0.25896 | 48.08763 | 12.45277
57 | 1.000174 | 4977 | 0 | 8.40336e-12 | 0.257754 | 47.47661 | 12.23729
58 | 1.000185 | 5336.7 | 0 | 8.28706e-12 | 0.255656 | 46.81955 | 11.9697
59 | 1.000185 | 5722.4 | 0 | 8.17559e-12 | 0.253414 | 46.18977 | 11.70514
60 | 1.000185 | 6135.9 | 0 | 8.06219e-12 | 0.250486 | 45.5491 | 11.40941
61 | 1.000185 | 6579.3 | 0 | 7.95783e-12 | 0.247509 | 44.95949 | 11.12788
62 | 1.000197 | 7054.8 | 0 | 7.8601e-12 | 0.244951 | 44.40734 | 10.87762
63 | 1.000197 | 7564.6 | 0 | 7.76294e-12 | 0.241925 | 43.85842 | 10.61045
64 | 1.000197 | 8111.3 | 0 | 7.67184e-12 | 0.238807 | 43.34373 | 10.35079
65 | 1.000208 | 8697.5 | 0 | 7.58275e-12 | 0.235409 | 42.8404 | 10.08501
66 | 1.000208 | 9326 | 0 | 7.49921e-12 | 0.231935 | 42.36842 | 9.826719
67 | 1.000208 | 10000 | 0 | 7.41711e-12 | 0.229061 | 41.90458 | 9.598704
68 | 1.000208 | 10723 | 0 | 7.32365e-12 | 0.224409 | 41.37655 | 9.285271
69 | 1.00022 | 11498 | 0 | 7.24039e-12 | 0.220554 | 40.90616 | 9.022017
70 | 1.00022 | 12328 | 0 | 7.1689e-12 | 0.217104 | 40.50226 | 8.793203
71 | 1.00022 | 13219 | 0 | 7.10141e-12 | 0.213323 | 40.12096 | 8.558724
72 | 1.00022 | 14175 | 0 | 7.03188e-12 | 0.209447 | 39.72814 | 8.320939
73 | 1.000231 | 15199 | 0 | 6.96264e-12 | 0.20565 | 39.33695 | 8.089644
74 | 1.000231 | 16298 | 0 | 6.89678e-12 | 0.201265 | 38.96486 | 7.842262
75 | 1.000231 | 17475 | 0 | 6.83163e-12 | 0.197272 | 38.59678 | 7.614064
76 | 1.000231 | 18738 | 0 | 6.77686e-12 | 0.193116 | 38.28734 | 7.393899
77 | 1.000243 | 20092 | 0 | 6.65462e-12 | 0.188408 | 37.59672 | 7.083523
78 | 1.000243 | 21544 | 0 | 6.59308e-12 | 0.184741 | 37.24904 | 6.881425
79 | 1.000243 | 23101 | 0 | 6.54816e-12 | 0.17997 | 36.99525 | 6.658036
80 | 1.000255 | 24771 | 0 | 6.50229e-12 | 0.176048 | 36.7361 | 6.467317
81 | 1.000255 | 26561 | 0 | 6.45485e-12 | 0.172484 | 36.46808 | 6.29016
82 | 1.000255 | 28480 | 0 | 6.40317e-12 | 0.168035 | 36.1761 | 6.078851
83 | 1.000255 | 30539 | 0 | 6.35425e-12 | 0.163905 | 35.89972 | 5.884143
84 | 1.000266 | 32745 | 0 | 6.29856e-12 | 0.15918 | 35.58508 | 5.664434
85 | 1.000266 | 35112 | 0 | 6.24916e-12 | 0.15473 | 35.30599 | 5.462896
86 | 1.000266 | 37649 | 0 | 6.20745e-12 | 0.150997 | 35.07034 | 5.295516
87 | 1.000266 | 40370 | 0 | 6.15848e-12 | 0.146213 | 34.79367 | 5.087287
88 | 1.000278 | 43288 | 0 | 6.14077e-12 | 0.145289 | 34.69362 | 5.040601
89 | 1.000278 | 46416 | 0 | 6.11587e-12 | 0.142766 | 34.55294 | 4.932985
90 | 1.000278 | 49770 | 0 | 6.08719e-12 | 0.139904 | 34.3909 | 4.811425
91 | 1.000278 | 53367 | 0 | 6.05958e-12 | 0.137047 | 34.23492 | 4.691792
92 | 1.000289 | 57224 | 0 | 6.02943e-12 | 0.134143 | 34.06458 | 4.569524
93 | 1.000289 | 61359 | 0 | 6.00251e-12 | 0.13152 | 33.91249 | 4.46017
94 | 1.000289 | 65793 | 0 | 5.97753e-12 | 0.128275 | 33.77136 | 4.332021
95 | 1.000301 | 70548 | 0 | 5.95201e-12 | 0.125987 | 33.62718 | 4.236587
96 | 1.000301 | 75646 | 0 | 5.93361e-12 | 0.123559 | 33.52322 | 4.142096
97 | 1.000301 | 81113 | 0 | 5.91445e-12 | 0.121239 | 33.41497 | 4.051198
98 | 1.000301 | 86975 | 0 | 5.90179e-12 | 0.119203 | 33.34345 | 3.974639
99 | 1.0003125 | 93260 | 0 | 5.88993e-12 | 0.11732 | 33.27644 | 3.903992
100 | 1.0003125 | 100000 | 0 | 5.88293e-12 | 0.115907 | 33.23689 | 3.852389

## 70
No. | 経過時間 | f | 測定結果 | C | tan | ε' | ε'' | d | 0.0002
1 | 1.000012 | 100 | 0 | 1.26415e-11 | 0.0361568 | 71.4209 | 2.582351 | S | 4e-05
2 | 1.000012 | 107.23 | 0 | 1.27729e-11 | 0.0341209 | 72.16328 | 2.462276 | ε_0 | 8.85e-13
3 | 1.000012 | 114.98 | 0 | 1.2777e-11 | 0.0447447 | 72.18644 | 3.229961
4 | 1.000012 | 123.28 | 0 | 1.26058e-11 | 0.0459372 | 71.21921 | 3.271611
5 | 1.000023 | 132.19 | 0 | 1.26993e-11 | 0.0446433 | 71.74746 | 3.203043
6 | 1.000023 | 141.75 | 0 | 1.26896e-11 | 0.0368929 | 71.69266 | 2.64495
7 | 1.000023 | 151.99 | 0 | 1.26974e-11 | 0.0416186 | 71.73672 | 2.985582
8 | 1.000023 | 162.98 | 0 | 1.26653e-11 | 0.0441749 | 71.55537 | 3.160951
9 | 1.000035 | 174.75 | 0 | 1.26348e-11 | 0.0485596 | 71.38305 | 3.466332
10 | 1.000035 | 187.38 | 0 | 1.264e-11 | 0.0521852 | 71.41243 | 3.726672
11 | 1.000035 | 200.92 | 0 | 1.25389e-11 | 0.0538885 | 70.84124 | 3.817528
12 | 1.000046 | 215.44 | 0 | 1.25922e-11 | 0.0536571 | 71.14237 | 3.817293
13 | 1.000046 | 231.01 | 0 | 1.25645e-11 | 0.0571493 | 70.98588 | 4.056793
14 | 1.000046 | 247.71 | 0 | 1.25917e-11 | 0.0696471 | 71.13955 | 4.954663
15 | 1.000046 | 265.61 | 0 | 1.2506e-11 | 0.0606019 | 70.65537 | 4.281849
16 | 1.000058 | 284.8 | 0 | 1.25049e-11 | 0.0642709 | 70.64915 | 4.540685
17 | 1.000058 | 305.39 | 0 | 1.24947e-11 | 0.0655522 | 70.59153 | 4.62743
18 | 1.000058 | 327.45 | 0 | 1.24538e-11 | 0.0683958 | 70.36045 | 4.812359
19 | 1.000058 | 351.12 | 0 | 1.25176e-11 | 0.0674372 | 70.7209 | 4.76922
20 | 1.000069 | 376.49 | 0 | 1.24064e-11 | 0.0734374 | 70.09266 | 5.147422
21 | 1.000069 | 403.7 | 0 | 1.23898e-11 | 0.0777619 | 69.99887 | 5.443245
22 | 1.000069 | 432.88 | 0 | 1.23541e-11 | 0.0813906 | 69.79718 | 5.680834
23 | 1.000069 | 464.16 | 0 | 1.23235e-11 | 0.0857924 | 69.62429 | 5.973235
24 | 1.000081 | 497.7 | 0 | 1.229e-11 | 0.0896037 | 69.43503 | 6.221635
25 | 1.000081 | 533.67 | 0 | 1.22596e-11 | 0.0929972 | 69.26328 | 6.441291
26 | 1.000081 | 572.24 | 0 | 1.22249e-11 | 0.0976688 | 69.06723 | 6.745714
27 | 1.000081 | 613.59 | 0 | 1.21902e-11 | 0.101874 | 68.87119 | 7.016183
28 | 1.000093 | 657.93 | 0 | 1.21532e-11 | 0.106172 | 68.66215 | 7.289997
29 | 1.000093 | 705.48 | 0 | 1.21064e-11 | 0.11066 | 68.39774 | 7.568894
30 | 1.000093 | 756.46 | 0 | 1.2054e-11 | 0.115719 | 68.10169 | 7.88066
31 | 1.000104 | 811.13 | 0 | 1.20132e-11 | 0.120361 | 67.87119 | 8.169044
32 | 1.000104 | 869.75 | 0 | 1.1962e-11 | 0.125466 | 67.58192 | 8.479233
33 | 1.000104 | 932.6 | 0 | 1.19117e-11 | 0.130028 | 67.29774 | 8.750591
34 | 1.000104 | 1000 | 0 | 1.18574e-11 | 0.13524 | 66.99096 | 9.059857
35 | 1.000116 | 1072.3 | 0 | 1.18005e-11 | 0.140499 | 66.66949 | 9.366997
36 | 1.000116 | 1149.8 | 0 | 1.17492e-11 | 0.140687 | 66.37966 | 9.338755
37 | 1.000116 | 1232.8 | 0 | 1.16718e-11 | 0.151498 | 65.94237 | 9.990138
38 | 1.000116 | 1321.9 | 0 | 1.16038e-11 | 0.157056 | 65.55819 | 10.29631
39 | 1.000127 | 1417.5 | 0 | 1.15343e-11 | 0.162924 | 65.16554 | 10.61703
40 | 1.000127 | 1519.9 | 0 | 1.14584e-11 | 0.168717 | 64.73672 | 10.92219
41 | 1.000127 | 1629.8 | 0 | 1.13786e-11 | 0.174883 | 64.28588 | 11.24251
42 | 1.000127 | 1747.5 | 0 | 1.13131e-11 | 0.179548 | 63.91582 | 11.47596
43 | 1.000139 | 1873.8 | 0 | 1.12103e-11 | 0.186353 | 63.33503 | 11.80267
44 | 1.000139 | 2009.2 | 0 | 1.11255e-11 | 0.191694 | 62.85593 | 12.04911
45 | 1.000139 | 2154.4 | 0 | 1.10442e-11 | 0.196855 | 62.39661 | 12.28308
46 | 1.00015 | 2310.1 | 0 | 1.0954e-11 | 0.201993 | 61.88701 | 12.50074
47 | 1.00015 | 2477.1 | 0 | 1.08611e-11 | 0.206663 | 61.36215 | 12.68129
48 | 1.00015 | 2656.1 | 0 | 1.07676e-11 | 0.211745 | 60.8339 | 12.88127
49 | 1.00015 | 2848 | 0 | 1.06604e-11 | 0.215792 | 60.22825 | 12.99677
50 | 1.000162 | 3053.9 | 0 | 1.0551e-11 | 0.22026 | 59.61017 | 13.12974
51 | 1.000162 | 3274.5 | 0 | 1.04365e-11 | 0.224894 | 58.96328 | 13.26049
52 | 1.000162 | 3511.2 | 0 | 1.03119e-11 | 0.229326 | 58.25932 | 13.36038
53 | 1.000162 | 3764.9 | 0 | 1.01901e-11 | 0.233413 | 57.57119 | 13.43786
54 | 1.000174 | 4037 | 0 | 1.00727e-11 | 0.237683 | 56.90791 | 13.52604
55 | 1.000174 | 4328.8 | 0 | 9.96602e-12 | 0.242118 | 56.3052 | 13.6325
56 | 1.000174 | 4641.6 | 0 | 9.85811e-12 | 0.24544 | 55.69554 | 13.66991
57 | 1.000174 | 4977 | 0 | 9.73187e-12 | 0.249039 | 54.98232 | 13.69274109
58 | 1.000185 | 5336.7 | 0 | 9.60842e-12 | 0.251693 | 54.28486 | 13.66312
59 | 1.000185 | 5722.4 | 0 | 9.48352e-12 | 0.253823 | 53.57921 | 13.59964
60 | 1.000185 | 6135.9 | 0 | 9.36549e-12 | 0.255712 | 52.91237 | 13.53033
61 | 1.000197 | 6579.3 | 0 | 9.24424e-12 | 0.256964 | 52.22734 | 13.42055
62 | 1.000197 | 7054.8 | 0 | 9.12263e-12 | 0.258238 | 51.54028 | 13.30966
63 | 1.000197 | 7564.6 | 0 | 8.99512e-12 | 0.259024 | 50.81989 | 13.16357
64 | 1.000197 | 8111.3 | 0 | 8.86614e-12 | 0.259444 | 50.09119 | 12.99586
65 | 1.000208 | 8697.5 | 0 | 8.74379e-12 | 0.259233 | 49.39994 | 12.8061
66 | 1.000208 | 9326 | 0 | 8.63407e-12 | 0.258892 | 48.78006 | 12.62877
67 | 1.000208 | 10000 | 0 | 8.52621e-12 | 0.257496 | 48.17068 | 12.40376
68 | 1.000208 | 10723 | 0 | 8.42374e-12 | 0.25666 | 47.59175 | 12.2149
69 | 1.00022 | 11498 | 0 | 8.32006e-12 | 0.256872 | 47.00599 | 12.07452
70 | 1.00022 | 12328 | 0 | 8.21884e-12 | 0.2547 | 46.43412 | 11.82677
71 | 1.00022 | 13219 | 0 | 8.11716e-12 | 0.252729 | 45.85966 | 11.59007
72 | 1.00022 | 14175 | 0 | 8.00973e-12 | 0.250366 | 45.25271 | 11.32974
73 | 1.000231 | 15199 | 0 | 7.91151e-12 | 0.24818 | 44.6978 | 11.0931
74 | 1.000231 | 16298 | 0 | 7.8145e-12 | 0.245423 | 44.14972 | 10.83536
75 | 1.000231 | 17475 | 0 | 7.72639e-12 | 0.242912 | 43.65192 | 10.60358
76 | 1.000231 | 18738 | 0 | 7.64728e-12 | 0.240215 | 43.20497 | 10.37848
77 | 1.000243 | 20092 | 0 | 7.49095e-12 | 0.236313 | 42.32175 | 10.00118
78 | 1.000243 | 21544 | 0 | 7.38981e-12 | 0.234078 | 41.75034 | 9.772836
79 | 1.000243 | 23101 | 0 | 7.31805e-12 | 0.228949 | 41.34492 | 9.465877
80 | 1.000255 | 24771 | 0 | 7.23343e-12 | 0.224921 | 40.86684 | 9.19181
81 | 1.000255 | 26561 | 0 | 7.14968e-12 | 0.220916 | 40.39367 | 8.923609
82 | 1.000255 | 28480 | 0 | 7.07251e-12 | 0.216816 | 39.95768 | 8.663465
83 | 1.000255 | 30539 | 0 | 6.99532e-12 | 0.212733 | 39.52158 | 8.407545
84 | 1.000266 | 32745 | 0 | 6.91788e-12 | 0.208 | 39.08407 | 8.129486
85 | 1.000266 | 35112 | 0 | 6.84878e-12 | 0.203842 | 38.69367 | 7.887396
86 | 1.000266 | 37649 | 0 | 6.77975e-12 | 0.199949 | 38.30367 | 7.658781
87 | 1.000266 | 40370 | 0 | 6.71669e-12 | 0.195271 | 37.9474 | 7.410027
88 | 1.000278 | 43288 | 0 | 6.66784e-12 | 0.192963 | 37.67141 | 7.269189
89 | 1.000278 | 46416 | 0 | 6.61857e-12 | 0.189221 | 37.39305 | 7.07555
90 | 1.000278 | 49770 | 0 | 6.56965e-12 | 0.185672 | 37.11667 | 6.891526
91 | 1.000289 | 53367 | 0 | 6.51627e-12 | 0.182508 | 36.81508 | 6.719047
92 | 1.000289 | 57224 | 0 | 6.46686e-12 | 0.178227 | 36.53593 | 6.51169
93 | 1.000289 | 61359 | 0 | 6.4223e-12 | 0.174601 | 36.28418 | 6.335254
94 | 1.000289 | 65793 | 0 | 6.38106e-12 | 0.170991 | 36.05119 | 6.164428
95 | 1.000301 | 70548 | 0 | 6.34049e-12 | 0.167723 | 35.82198 | 6.00817
96 | 1.000301 | 75646 | 0 | 6.30896e-12 | 0.164943 | 35.64384 | 5.879202
97 | 1.000301 | 81113 | 0 | 6.27817e-12 | 0.161998 | 35.46989 | 5.746051
98 | 1.000301 | 86975 | 0 | 6.24764e-12 | 0.158926 | 35.2974 | 5.609675
99 | 1.0003125 | 93260 | 0 | 6.22285e-12 | 0.156101 | 35.15734 | 5.488097
100 | 1.0003125 | 100000 | 0 | 6.20085e-12 | 0.153655 | 35.03305 | 5.383003

## アレニウス
1/T | f_r
0.00304878 | 929.8366
0.003003003 | 1567.068
0.00295858 | 2764.099
0.002915452 | 5521.91